## concrete_data
cement | water | superplasticizer | age | concrete_compressive_strength
540 | 162 | 2.5 | 28 | 79.99
540 | 162 | 2.5 | 28 | 61.89
332.5 | 228 | 0 | 270 | 40.27
332.5 | 228 | 0 | 365 | 41.05
198.6 | 192 | 0 | 360 | 44.3
266 | 228 | 0 | 90 | 47.03
380 | 228 | 0 | 365 | 43.7
380 | 228 | 0 | 28 | 36.45
266 | 228 | 0 | 28 | 45.85
475 | 228 | 0 | 28 | 39.29
198.6 | 192 | 0 | 90 | 38.07
198.6 | 192 | 0 | 28 | 28.02
427.5 | 228 | 0 | 270 | 43.01
190 | 228 | 0 | 90 | 42.33
304 | 228 | 0 | 28 | 47.81
380 | 228 | 0 | 90 | 52.91
139.6 | 192 | 0 | 90 | 39.36
342 | 228 | 0 | 365 | 56.14
380 | 228 | 0 | 90 | 40.56
475 | 228 | 0 | 180 | 42.62
427.5 | 228 | 0 | 180 | 41.84
139.6 | 192 | 0 | 28 | 28.24
139.6 | 192 | 0 | 3 | 8.06
139.6 | 192 | 0 | 180 | 44.21
380 | 228 | 0 | 365 | 52.52
380 | 228 | 0 | 270 | 53.3
380 | 228 | 0 | 270 | 41.15
342 | 228 | 0 | 180 | 52.12
427.5 | 228 | 0 | 28 | 37.43
475 | 228 | 0 | 7 | 38.6
304 | 228 | 0 | 365 | 55.26
266 | 228 | 0 | 365 | 52.91
198.6 | 192 | 0 | 180 | 41.72
475 | 228 | 0 | 270 | 42.13
190 | 228 | 0 | 365 | 53.69
237.5 | 228 | 0 | 270 | 38.41
237.5 | 228 | 0 | 28 | 30.08
332.5 | 228 | 0 | 90 | 37.72
475 | 228 | 0 | 90 | 42.23
237.5 | 228 | 0 | 180 | 36.25
342 | 228 | 0 | 90 | 50.46
427.5 | 228 | 0 | 365 | 43.7
237.5 | 228 | 0 | 365 | 39
380 | 228 | 0 | 180 | 53.1
427.5 | 228 | 0 | 90 | 41.54
427.5 | 228 | 0 | 7 | 35.08
349 | 192 | 0 | 3 | 15.05
380 | 228 | 0 | 180 | 40.76
237.5 | 228 | 0 | 7 | 26.26
380 | 228 | 0 | 7 | 32.82
332.5 | 228 | 0 | 180 | 39.78
190 | 228 | 0 | 180 | 46.93
237.5 | 228 | 0 | 90 | 33.12
304 | 228 | 0 | 90 | 49.19
139.6 | 192 | 0 | 7 | 14.59
198.6 | 192 | 0 | 7 | 14.64
475 | 228 | 0 | 365 | 41.93
198.6 | 192 | 0 | 3 | 9.13
304 | 228 | 0 | 180 | 50.95
332.5 | 228 | 0 | 28 | 33.02
304 | 228 | 0 | 270 | 54.38
266 | 228 | 0 | 270 | 51.73
310 | 192 | 0 | 3 | 9.87
190 | 228 | 0 | 270 | 50.66
266 | 228 | 0 | 180 | 48.7
342 | 228 | 0 | 270 | 55.06
139.6 | 192 | 0 | 360 | 44.7
332.5 | 228 | 0 | 7 | 30.28
190 | 228 | 0 | 28 | 40.86
485 | 146 | 0 | 28 | 71.99
374 | 170.1 | 10.1 | 3 | 34.4
313.3 | 175.5 | 8.6 | 3 | 28.8
425 | 153.5 | 16.5 | 3 | 33.4
425 | 151.4 | 18.6 | 3 | 36.3
375 | 126.6 | 23.4 | 3 | 29
475 | 181.1 | 8.9 | 3 | 37.8
469 | 137.8 | 32.2 | 3 | 40.2
425 | 153.5 | 16.5 | 3 | 33.4
388.6 | 157.9 | 12.1 | 3 | 28.1
531.3 | 141.8 | 28.2 | 3 | 41.3
425 | 153.5 | 16.5 | 3 | 33.4
318.8 | 155.7 | 14.3 | 3 | 25.2
401.8 | 147.4 | 11.4 | 3 | 41.1
362.6 | 164.9 | 11.6 | 3 | 35.3
323.7 | 183.8 | 10.3 | 3 | 28.3
379.5 | 153.9 | 15.9 | 3 | 28.6
362.6 | 164.9 | 11.6 | 3 | 35.3
286.3 | 144.7 | 11.2 | 3 | 24.4
362.6 | 164.9 | 11.6 | 3 | 35.3
439 | 186 | 11.1 | 3 | 39.3
389.9 | 145.9 | 22 | 3 | 40.6
362.6 | 164.9 | 11.6 | 3 | 35.3
337.9 | 174.9 | 9.5 | 3 | 24.1
374 | 170.1 | 10.1 | 7 | 46.2
313.3 | 175.5 | 8.6 | 7 | 42.8
425 | 153.5 | 16.5 | 7 | 49.2
425 | 151.4 | 18.6 | 7 | 46.8
375 | 126.6 | 23.4 | 7 | 45.7
475 | 181.1 | 8.9 | 7 | 55.6
469 | 137.8 | 32.2 | 7 | 54.9
425 | 153.5 | 16.5 | 7 | 49.2
388.6 | 157.9 | 12.1 | 7 | 34.9
531.3 | 141.8 | 28.2 | 7 | 46.9
425 | 153.5 | 16.5 | 7 | 49.2
318.8 | 155.7 | 14.3 | 7 | 33.4
401.8 | 147.4 | 11.4 | 7 | 54.1
362.6 | 164.9 | 11.6 | 7 | 55.9
323.7 | 183.8 | 10.3 | 7 | 49.8
379.5 | 153.9 | 15.9 | 7 | 47.1
362.6 | 164.9 | 11.6 | 7 | 55.9
286.3 | 144.7 | 11.2 | 7 | 38
362.6 | 164.9 | 11.6 | 7 | 55.9
439 | 186 | 11.1 | 7 | 56.1
389.9 | 145.9 | 22 | 7 | 59.09
362.6 | 164.9 | 11.6 | 7 | 22.9
337.9 | 174.9 | 9.5 | 7 | 35.1
374 | 170.1 | 10.1 | 28 | 61.09
313.3 | 175.5 | 8.6 | 28 | 59.8
425 | 153.5 | 16.5 | 28 | 60.29
425 | 151.4 | 18.6 | 28 | 61.8
375 | 126.6 | 23.4 | 28 | 56.7
475 | 181.1 | 8.9 | 28 | 68.3
469 | 137.8 | 32.2 | 28 | 66.9
425 | 153.5 | 16.5 | 28 | 60.29
388.6 | 157.9 | 12.1 | 28 | 50.7
531.3 | 141.8 | 28.2 | 28 | 56.4
425 | 153.5 | 16.5 | 28 | 60.29
318.8 | 155.7 | 14.3 | 28 | 55.5
401.8 | 147.4 | 11.4 | 28 | 68.5
362.6 | 164.9 | 11.6 | 28 | 71.3
323.7 | 183.8 | 10.3 | 28 | 74.7
379.5 | 153.9 | 15.9 | 28 | 52.2
362.6 | 164.9 | 11.6 | 28 | 71.3
286.3 | 144.7 | 11.2 | 28 | 67.7
362.6 | 164.9 | 11.6 | 28 | 71.3
439 | 186 | 11.1 | 28 | 66
389.9 | 145.9 | 22 | 28 | 74.5
362.6 | 164.9 | 11.6 | 28 | 71.3
337.9 | 174.9 | 9.5 | 28 | 49.9
374 | 170.1 | 10.1 | 56 | 63.4
313.3 | 175.5 | 8.6 | 56 | 64.9
425 | 153.5 | 16.5 | 56 | 64.3
425 | 151.4 | 18.6 | 56 | 64.9
375 | 126.6 | 23.4 | 56 | 60.2
475 | 181.1 | 8.9 | 56 | 72.3
469 | 137.8 | 32.2 | 56 | 69.3
425 | 153.5 | 16.5 | 56 | 64.3
388.6 | 157.9 | 12.1 | 56 | 55.2
531.3 | 141.8 | 28.2 | 56 | 58.8
425 | 153.5 | 16.5 | 56 | 64.3
318.8 | 155.7 | 14.3 | 56 | 66.1
401.8 | 147.4 | 11.4 | 56 | 73.7
362.6 | 164.9 | 11.6 | 56 | 77.3
323.7 | 183.8 | 10.3 | 56 | 80.2
379.5 | 153.9 | 15.9 | 56 | 54.9
362.6 | 164.9 | 11.6 | 56 | 77.3
286.3 | 144.7 | 11.2 | 56 | 72.99
362.6 | 164.9 | 11.6 | 56 | 77.3
439 | 186 | 11.1 | 56 | 71.7
389.9 | 145.9 | 22 | 56 | 79.4
362.6 | 164.9 | 11.6 | 56 | 77.3
337.9 | 174.9 | 9.5 | 56 | 59.89
374 | 170.1 | 10.1 | 91 | 64.9
313.3 | 175.5 | 8.6 | 91 | 66.6
425 | 153.5 | 16.5 | 91 | 65.2
425 | 151.4 | 18.6 | 91 | 66.7
375 | 126.6 | 23.4 | 91 | 62.5
475 | 181.1 | 8.9 | 91 | 74.19
469 | 137.8 | 32.2 | 91 | 70.7
425 | 153.5 | 16.5 | 91 | 65.2
388.6 | 157.9 | 12.1 | 91 | 57.6
531.3 | 141.8 | 28.2 | 91 | 59.2
425 | 153.5 | 16.5 | 91 | 65.2
318.8 | 155.7 | 14.3 | 91 | 68.1
401.8 | 147.4 | 11.4 | 91 | 75.5
362.6 | 164.9 | 11.6 | 91 | 79.3
379.5 | 153.9 | 15.9 | 91 | 56.5
362.6 | 164.9 | 11.6 | 91 | 79.3
286.3 | 144.7 | 11.2 | 91 | 76.8
362.6 | 164.9 | 11.6 | 91 | 79.3
439 | 186 | 11.1 | 91 | 73.3
389.9 | 145.9 | 22 | 91 | 82.6
362.6 | 164.9 | 11.6 | 91 | 79.3
337.9 | 174.9 | 9.5 | 91 | 67.8
222.4 | 189.3 | 4.5 | 3 | 11.58
222.4 | 189.3 | 4.5 | 14 | 24.45
222.4 | 189.3 | 4.5 | 28 | 24.89
222.4 | 189.3 | 4.5 | 56 | 29.45
222.4 | 189.3 | 4.5 | 100 | 40.71
233.8 | 197.9 | 4.6 | 3 | 10.38
233.8 | 197.9 | 4.6 | 14 | 22.14
233.8 | 197.9 | 4.6 | 28 | 22.84
233.8 | 197.9 | 4.6 | 56 | 27.66
233.8 | 197.9 | 4.6 | 100 | 34.56
194.7 | 165.6 | 7.5 | 3 | 12.45
194.7 | 165.6 | 7.5 | 14 | 24.99
194.7 | 165.6 | 7.5 | 28 | 25.72
194.7 | 165.6 | 7.5 | 56 | 33.96
194.7 | 165.6 | 7.5 | 100 | 37.34
190.7 | 162.1 | 7.8 | 3 | 15.04
190.7 | 162.1 | 7.8 | 14 | 21.06
190.7 | 162.1 | 7.8 | 28 | 26.4
190.7 | 162.1 | 7.8 | 56 | 35.34
190.7 | 162.1 | 7.8 | 100 | 40.57
212.1 | 180.3 | 5.7 | 3 | 12.47
212.1 | 180.3 | 5.7 | 14 | 20.92
212.1 | 180.3 | 5.7 | 28 | 24.9
212.1 | 180.3 | 5.7 | 56 | 34.2
212.1 | 180.3 | 5.7 | 100 | 39.61
230 | 195.5 | 4.6 | 3 | 10.03
230 | 195.5 | 4.6 | 14 | 20.08
230 | 195.5 | 4.6 | 28 | 24.48
230 | 195.5 | 4.6 | 56 | 31.54
230 | 195.5 | 4.6 | 100 | 35.34
190.3 | 161.9 | 9.9 | 3 | 9.45
190.3 | 161.9 | 9.9 | 14 | 22.72
190.3 | 161.9 | 9.9 | 28 | 28.47
190.3 | 161.9 | 9.9 | 56 | 38.56
190.3 | 161.9 | 9.9 | 100 | 40.39
166.1 | 176.5 | 4.5 | 3 | 10.76
166.1 | 176.5 | 4.5 | 14 | 25.48
166.1 | 176.5 | 4.5 | 28 | 21.54
166.1 | 176.5 | 4.5 | 56 | 28.63
166.1 | 176.5 | 4.5 | 100 | 33.54
168 | 121.8 | 5.7 | 3 | 7.75
168 | 121.8 | 5.7 | 14 | 17.82
168 | 121.8 | 5.7 | 28 | 24.24
168 | 121.8 | 5.7 | 56 | 32.85
168 | 121.8 | 5.7 | 100 | 39.23
213.7 | 181.7 | 6.9 | 3 | 18
213.7 | 181.7 | 6.9 | 14 | 30.39
213.7 | 181.7 | 6.9 | 28 | 45.71
213.7 | 181.7 | 6.9 | 56 | 50.77
213.7 | 181.7 | 6.9 | 100 | 53.9
213.8 | 181.7 | 6.7 | 3 | 13.18
213.8 | 181.7 | 6.7 | 14 | 17.84
213.8 | 181.7 | 6.7 | 28 | 40.23
213.8 | 181.7 | 6.7 | 56 | 47.13
213.8 | 181.7 | 6.7 | 100 | 49.97
229.7 | 195.2 | 6.1 | 3 | 13.36
229.7 | 195.2 | 6.1 | 14 | 22.32
229.7 | 195.2 | 6.1 | 28 | 24.54
229.7 | 195.2 | 6.1 | 56 | 31.35
229.7 | 195.2 | 6.1 | 100 | 40.86
238.1 | 186.7 | 7 | 3 | 19.93
238.1 | 186.7 | 7 | 14 | 25.69
238.1 | 186.7 | 7 | 28 | 30.23
238.1 | 186.7 | 7 | 56 | 39.59
238.1 | 186.7 | 7 | 100 | 44.3
250 | 187.4 | 5.5 | 3 | 13.82
250 | 187.4 | 5.5 | 14 | 24.92
250 | 187.4 | 5.5 | 28 | 29.22
250 | 187.4 | 5.5 | 56 | 38.33
250 | 187.4 | 5.5 | 100 | 42.35
212.5 | 159.3 | 8.7 | 3 | 13.54
212.5 | 159.3 | 8.7 | 14 | 26.31
212.5 | 159.3 | 8.7 | 28 | 31.64
212.5 | 159.3 | 8.7 | 56 | 42.55
212.5 | 159.3 | 8.7 | 100 | 42.92
212.6 | 159.4 | 10.4 | 3 | 13.33
212.6 | 159.4 | 10.4 | 14 | 25.37
212.6 | 159.4 | 10.4 | 28 | 37.4
212.6 | 159.4 | 10.4 | 56 | 44.4
212.6 | 159.4 | 10.4 | 100 | 47.74
212 | 159 | 7.8 | 3 | 19.52
212 | 159 | 7.8 | 14 | 31.35
212 | 159 | 7.8 | 28 | 38.5
212 | 159 | 7.8 | 56 | 45.08
212 | 159 | 7.8 | 100 | 47.82
231.8 | 174 | 6.7 | 3 | 15.44
231.8 | 174 | 6.7 | 14 | 26.77
231.8 | 174 | 6.7 | 28 | 33.73
231.8 | 174 | 6.7 | 56 | 42.7
231.8 | 174 | 6.7 | 100 | 45.84
251.4 | 188.5 | 5.8 | 3 | 17.22
251.4 | 188.5 | 5.8 | 14 | 29.93
251.4 | 188.5 | 5.8 | 28 | 29.65
251.4 | 188.5 | 5.8 | 56 | 36.97
251.4 | 188.5 | 5.8 | 100 | 43.58
251.4 | 188.5 | 6.4 | 3 | 13.12
251.4 | 188.5 | 6.4 | 14 | 24.43
251.4 | 188.5 | 6.4 | 28 | 32.66
251.4 | 188.5 | 6.4 | 56 | 36.64
251.4 | 188.5 | 6.4 | 100 | 44.21
181.4 | 169.6 | 7.6 | 3 | 13.62
181.4 | 169.6 | 7.6 | 14 | 21.6
181.4 | 169.6 | 7.6 | 28 | 27.77
181.4 | 169.6 | 7.6 | 56 | 35.57
181.4 | 169.6 | 7.6 | 100 | 45.37
182 | 170.2 | 8.2 | 3 | 7.32
182 | 170.2 | 8.2 | 14 | 21.5
182 | 170.2 | 8.2 | 28 | 31.27
182 | 170.2 | 8.2 | 56 | 43.5
182 | 170.2 | 8.2 | 100 | 48.67
168.9 | 158.3 | 10.8 | 3 | 7.4
168.9 | 158.3 | 10.8 | 14 | 23.51
168.9 | 158.3 | 10.8 | 28 | 31.12
168.9 | 158.3 | 10.8 | 56 | 39.15
168.9 | 158.3 | 10.8 | 100 | 48.15
290.4 | 168.1 | 9.4 | 3 | 22.5
290.4 | 168.1 | 9.4 | 14 | 34.67
290.4 | 168.1 | 9.4 | 28 | 34.74
290.4 | 168.1 | 9.4 | 56 | 45.08
290.4 | 168.1 | 9.4 | 100 | 48.97
277.1 | 160.6 | 11.8 | 3 | 23.14
277.1 | 160.6 | 11.8 | 14 | 41.89
277.1 | 160.6 | 11.8 | 28 | 48.28
277.1 | 160.6 | 11.8 | 56 | 51.04
277.1 | 160.6 | 11.8 | 100 | 55.64
295.7 | 171.5 | 8.9 | 3 | 22.95
295.7 | 171.5 | 8.9 | 14 | 35.23
295.7 | 171.5 | 8.9 | 28 | 39.94
295.7 | 171.5 | 8.9 | 56 | 48.72
295.7 | 171.5 | 8.9 | 100 | 52.04
251.8 | 146.1 | 12.4 | 3 | 21.02
251.8 | 146.1 | 12.4 | 14 | 33.36
251.8 | 146.1 | 12.4 | 28 | 33.94
251.8 | 146.1 | 12.4 | 56 | 44.14
251.8 | 146.1 | 12.4 | 100 | 45.37
249.1 | 158.1 | 12.8 | 3 | 15.36
249.1 | 158.1 | 12.8 | 14 | 28.68
249.1 | 158.1 | 12.8 | 28 | 30.85
249.1 | 158.1 | 12.8 | 56 | 42.03
249.1 | 158.1 | 12.8 | 100 | 51.06
252.3 | 146.3 | 14.2 | 3 | 21.78
252.3 | 146.3 | 14.2 | 14 | 42.29
252.3 | 146.3 | 14.2 | 28 | 50.6
252.3 | 146.3 | 14.2 | 56 | 55.83
252.3 | 146.3 | 14.2 | 100 | 60.95
246.8 | 143.3 | 12 | 3 | 23.52
246.8 | 143.3 | 12 | 14 | 42.22
246.8 | 143.3 | 12 | 28 | 52.5
246.8 | 143.3 | 12 | 56 | 60.32
246.8 | 143.3 | 12 | 100 | 66.42
275.1 | 159.5 | 9.9 | 3 | 23.8
275.1 | 159.5 | 9.9 | 14 | 38.77
275.1 | 159.5 | 9.9 | 28 | 51.33
275.1 | 159.5 | 9.9 | 56 | 56.85
275.1 | 159.5 | 9.9 | 100 | 58.61
297.2 | 174.8 | 9.5 | 3 | 21.91
297.2 | 174.8 | 9.5 | 14 | 36.99
297.2 | 174.8 | 9.5 | 28 | 47.4
297.2 | 174.8 | 9.5 | 56 | 51.96
297.2 | 174.8 | 9.5 | 100 | 56.74
213.7 | 154.8 | 10.2 | 3 | 17.57
213.7 | 154.8 | 10.2 | 14 | 33.73
213.7 | 154.8 | 10.2 | 28 | 40.15
213.7 | 154.8 | 10.2 | 56 | 46.64
213.7 | 154.8 | 10.2 | 100 | 50.08
213.5 | 154.6 | 11.7 | 3 | 17.37
213.5 | 154.6 | 11.7 | 14 | 33.7
213.5 | 154.6 | 11.7 | 28 | 45.94
213.5 | 154.6 | 11.7 | 56 | 51.43
213.5 | 154.6 | 11.7 | 100 | 59.3
277.2 | 160.7 | 11.2 | 3 | 30.45
277.2 | 160.7 | 11.2 | 14 | 47.71
277.2 | 160.7 | 11.2 | 28 | 63.14
277.2 | 160.7 | 11.2 | 56 | 66.82
277.2 | 160.7 | 11.2 | 100 | 66.95
218.2 | 140.8 | 11.9 | 3 | 27.42
218.2 | 140.8 | 11.9 | 14 | 35.96
218.2 | 140.8 | 11.9 | 28 | 55.51
218.2 | 140.8 | 11.9 | 56 | 61.99
218.2 | 140.8 | 11.9 | 100 | 63.53
214.9 | 155.6 | 9.6 | 3 | 18.02
214.9 | 155.6 | 9.6 | 14 | 38.6
214.9 | 155.6 | 9.6 | 28 | 52.2
214.9 | 155.6 | 9.6 | 56 | 53.96
214.9 | 155.6 | 9.6 | 100 | 56.63
218.9 | 158.5 | 11.3 | 3 | 15.34
218.9 | 158.5 | 11.3 | 14 | 26.05
218.9 | 158.5 | 11.3 | 28 | 30.22
218.9 | 158.5 | 11.3 | 56 | 37.27
218.9 | 158.5 | 11.3 | 100 | 46.23
376 | 214.6 | 0 | 3 | 16.28
376 | 214.6 | 0 | 14 | 25.62
376 | 214.6 | 0 | 28 | 31.97
376 | 214.6 | 0 | 56 | 36.3
376 | 214.6 | 0 | 100 | 43.06
500 | 140 | 4 | 28 | 67.57
475 | 142 | 1.9 | 28 | 57.23
315 | 145 | 5.9 | 28 | 81.75
505 | 195 | 0 | 28 | 64.02
451 | 165 | 11.3 | 28 | 78.8
516 | 162 | 8.2 | 28 | 41.37
520 | 170 | 5.2 | 28 | 60.28
528 | 185 | 6.9 | 28 | 56.83
520 | 175 | 5.2 | 28 | 51.02
385 | 158 | 20 | 28 | 55.55
500.1 | 200 | 3 | 28 | 44.13
450.1 | 200 | 3 | 28 | 39.38
397 | 167 | 20.8 | 28 | 55.65
333 | 167 | 17.9 | 28 | 47.28
334 | 189 | 15.3 | 28 | 44.33
405 | 175 | 0 | 28 | 52.3
200 | 190 | 0 | 28 | 49.25
516 | 162 | 8.3 | 28 | 41.37
145 | 184 | 5.7 | 28 | 29.16
160 | 182 | 6.4 | 28 | 39.4
234 | 189 | 5.9 | 28 | 39.3
250 | 159 | 9.5 | 28 | 67.87
475 | 162 | 9.5 | 28 | 58.52
285 | 163 | 7.6 | 28 | 53.58
356 | 160 | 9 | 28 | 59
275 | 162 | 10.4 | 28 | 76.24
500 | 151 | 9 | 28 | 69.84
165 | 163.8 | 0 | 3 | 14.4
165 | 175.1 | 8.1 | 3 | 19.42
178 | 179.9 | 3.6 | 3 | 20.73
167.4 | 175.5 | 7.8 | 3 | 14.94
172.4 | 156.8 | 4.1 | 3 | 21.29
173.5 | 164.8 | 6.5 | 3 | 23.08
167 | 164 | 7.9 | 3 | 15.52
173.8 | 172.3 | 9.7 | 3 | 15.82
190.3 | 166.6 | 9.9 | 3 | 12.55
250 | 191.8 | 5.3 | 3 | 8.49
213.5 | 159.2 | 11.7 | 3 | 15.61
194.7 | 170.2 | 7.5 | 3 | 12.18
251.4 | 192.9 | 5.8 | 3 | 11.98
165 | 163.8 | 0 | 14 | 16.88
165 | 175.1 | 8.1 | 14 | 33.09
178 | 179.9 | 3.6 | 14 | 34.24
167.4 | 175.5 | 7.8 | 14 | 31.81
172.4 | 156.8 | 4.1 | 14 | 29.75
173.5 | 164.8 | 6.5 | 14 | 33.01
167 | 164 | 7.9 | 14 | 32.9
173.8 | 172.3 | 9.7 | 14 | 29.55
190.3 | 166.6 | 9.9 | 14 | 19.42
250 | 191.8 | 5.3 | 14 | 24.66
213.5 | 159.2 | 11.7 | 14 | 29.59
194.7 | 170.2 | 7.5 | 14 | 24.28
251.4 | 192.9 | 5.8 | 14 | 20.73
165 | 163.8 | 0 | 28 | 26.2
165 | 175.1 | 8.1 | 28 | 46.39
178 | 179.9 | 3.6 | 28 | 39.16
167.4 | 175.5 | 7.8 | 28 | 41.2
172.4 | 156.8 | 4.1 | 28 | 33.69
173.5 | 164.8 | 6.5 | 28 | 38.2
167 | 164 | 7.9 | 28 | 41.41
173.8 | 172.3 | 9.7 | 28 | 37.81
190.3 | 166.6 | 9.9 | 28 | 24.85
250 | 191.8 | 5.3 | 28 | 27.22
213.5 | 159.2 | 11.7 | 28 | 44.64
194.7 | 170.2 | 7.5 | 28 | 37.27
251.4 | 192.9 | 5.8 | 28 | 33.27
165 | 163.8 | 0 | 56 | 36.56
165 | 175.1 | 8.1 | 56 | 53.72
178 | 179.9 | 3.6 | 56 | 48.59
167.4 | 175.5 | 7.8 | 56 | 51.72
172.4 | 156.8 | 4.1 | 56 | 35.85
173.5 | 164.8 | 6.5 | 56 | 53.77
167 | 164 | 7.9 | 56 | 53.46
173.8 | 172.3 | 9.7 | 56 | 48.99
190.3 | 166.6 | 9.9 | 56 | 31.72
250 | 191.8 | 5.3 | 56 | 39.64
213.5 | 159.2 | 11.7 | 56 | 51.26
194.7 | 170.2 | 7.5 | 56 | 43.39
251.4 | 192.9 | 5.8 | 56 | 39.27
165 | 163.8 | 0 | 100 | 37.96
165 | 175.1 | 8.1 | 100 | 55.02
178 | 179.9 | 3.6 | 100 | 49.99
167.4 | 175.5 | 7.8 | 100 | 53.66
172.4 | 156.8 | 4.1 | 100 | 37.68
173.5 | 164.8 | 6.5 | 100 | 56.06
167 | 164 | 7.9 | 100 | 56.81
173.8 | 172.3 | 9.7 | 100 | 50.94
190.3 | 166.6 | 9.9 | 100 | 33.56
250 | 191.8 | 5.3 | 100 | 41.16
213.5 | 159.2 | 11.7 | 100 | 52.96
194.7 | 170.2 | 7.5 | 100 | 44.28
251.4 | 192.9 | 5.8 | 100 | 40.15
446 | 162 | 11.6 | 28 | 57.03
446 | 162 | 11.6 | 28 | 44.42
446 | 162 | 11.6 | 28 | 51.02
446 | 162 | 10.3 | 28 | 53.39
446 | 162 | 11.6 | 3 | 35.36
446 | 162 | 11.6 | 3 | 25.02
446 | 162 | 11.6 | 3 | 23.35
446 | 162 | 11.6 | 7 | 52.01
446 | 162 | 11.6 | 7 | 38.02
446 | 162 | 11.6 | 7 | 39.3
446 | 162 | 11.6 | 56 | 61.07
446 | 162 | 11.6 | 56 | 56.14
446 | 162 | 11.6 | 56 | 55.25
446 | 162 | 10.3 | 56 | 54.77
387 | 157 | 14.3 | 28 | 50.24
387 | 157 | 13.9 | 28 | 46.68
387 | 157 | 11.6 | 28 | 46.68
387 | 157 | 14.3 | 3 | 22.75
387 | 157 | 13.9 | 3 | 25.51
387 | 157 | 11.6 | 3 | 34.77
387 | 157 | 14.3 | 7 | 36.84
387 | 157 | 13.9 | 7 | 45.9
387 | 157 | 11.6 | 7 | 41.67
387 | 157 | 14.3 | 56 | 56.34
387 | 157 | 13.9 | 56 | 47.97
387 | 157 | 11.6 | 56 | 61.46
355 | 145 | 13.1 | 28 | 44.03
355 | 145 | 12.3 | 28 | 55.45
491 | 210 | 3.9 | 28 | 55.55
491 | 201 | 3.9 | 28 | 57.92
491 | 210 | 3.9 | 3 | 25.61
491 | 210 | 3.9 | 7 | 33.49
491 | 210 | 3.9 | 56 | 59.59
491 | 201 | 3.9 | 3 | 29.55
491 | 201 | 3.9 | 7 | 37.92
491 | 201 | 3.9 | 56 | 61.86
424 | 178 | 8.5 | 28 | 62.05
424 | 178 | 8.5 | 3 | 32.01
424 | 168 | 8.9 | 28 | 72.1
424 | 178 | 8.5 | 7 | 39
424 | 178 | 8.5 | 56 | 65.7
424 | 168 | 8.9 | 3 | 32.11
424 | 168 | 8.9 | 7 | 40.29
424 | 168 | 8.9 | 56 | 74.36
202 | 206 | 1.7 | 28 | 21.97
202 | 206 | 1.7 | 3 | 9.85
202 | 206 | 1.7 | 7 | 15.07
202 | 206 | 1.7 | 56 | 23.25
284 | 179 | 5.5 | 28 | 43.73
284 | 179 | 5.5 | 3 | 13.4
284 | 179 | 5.5 | 7 | 24.13
284 | 179 | 5.5 | 56 | 44.52
359 | 154 | 10.9 | 28 | 62.94
359 | 154 | 10.9 | 28 | 59.49
359 | 154 | 10.9 | 3 | 25.12
359 | 154 | 10.9 | 3 | 23.64
359 | 154 | 10.9 | 7 | 35.75
359 | 154 | 10.9 | 7 | 38.61
359 | 154 | 10.9 | 56 | 68.75
359 | 154 | 10.9 | 56 | 66.78
436 | 218 | 0 | 28 | 23.85
289 | 192 | 0 | 90 | 32.07
289 | 192 | 0 | 3 | 11.65
393 | 192 | 0 | 3 | 19.2
393 | 192 | 0 | 90 | 48.85
393 | 192 | 0 | 28 | 39.6
480 | 192 | 0 | 28 | 43.94
480 | 192 | 0 | 7 | 34.57
480 | 192 | 0 | 90 | 54.32
480 | 192 | 0 | 3 | 24.4
333 | 192 | 0 | 3 | 15.62
255 | 192 | 0 | 90 | 21.86
255 | 192 | 0 | 7 | 10.22
289 | 192 | 0 | 7 | 14.6
255 | 192 | 0 | 28 | 18.75
333 | 192 | 0 | 28 | 31.97
333 | 192 | 0 | 7 | 23.4
289 | 192 | 0 | 28 | 25.57
333 | 192 | 0 | 90 | 41.68
393 | 192 | 0 | 7 | 27.74
255 | 192 | 0 | 3 | 8.2
158.8 | 185.7 | 0 | 7 | 9.62
239.6 | 185.7 | 0 | 7 | 25.42
238.2 | 185.7 | 0 | 7 | 15.69
181.9 | 185.7 | 0 | 28 | 27.94
193.5 | 185.7 | 0 | 28 | 32.63
255.5 | 185.7 | 0 | 7 | 17.24
272.8 | 185.7 | 0 | 7 | 19.77
239.6 | 185.7 | 0 | 28 | 39.44
220.8 | 185.7 | 0 | 28 | 25.75
397 | 185.7 | 0 | 28 | 33.08
382.5 | 185.7 | 0 | 7 | 24.07
210.7 | 185.7 | 0 | 7 | 21.82
158.8 | 185.7 | 0 | 28 | 21.07
295.8 | 185.7 | 0 | 7 | 14.84
255.5 | 185.7 | 0 | 28 | 32.05
203.5 | 185.7 | 0 | 7 | 11.96
397 | 185.7 | 0 | 7 | 25.45
381.4 | 185.7 | 0 | 28 | 22.49
295.8 | 185.7 | 0 | 28 | 25.22
228 | 185.7 | 0 | 28 | 39.7
220.8 | 185.7 | 0 | 7 | 13.09
316.1 | 185.7 | 0 | 28 | 38.7
135.7 | 185.7 | 0 | 7 | 7.51
238.1 | 185.7 | 0 | 28 | 17.58
339.2 | 185.7 | 0 | 7 | 21.18
135.7 | 185.7 | 0 | 28 | 18.2
193.5 | 185.7 | 0 | 7 | 17.2
203.5 | 185.7 | 0 | 28 | 22.63
290.2 | 185.7 | 0 | 7 | 21.86
181.9 | 185.7 | 0 | 7 | 12.37
170.3 | 185.7 | 0 | 28 | 25.73
210.7 | 185.7 | 0 | 28 | 37.81
228 | 185.7 | 0 | 7 | 21.92
290.2 | 185.7 | 0 | 28 | 33.04
381.4 | 185.7 | 0 | 7 | 14.54
238.2 | 185.7 | 0 | 28 | 26.91
186.2 | 185.7 | 0 | 7 | 8
339.2 | 185.7 | 0 | 28 | 31.9
238.1 | 185.7 | 0 | 7 | 10.34
252.5 | 185.7 | 0 | 28 | 19.77
382.5 | 185.7 | 0 | 28 | 37.44
252.5 | 185.7 | 0 | 7 | 11.48
316.1 | 185.7 | 0 | 7 | 24.44
186.2 | 185.7 | 0 | 28 | 17.6
170.3 | 185.7 | 0 | 7 | 10.73
272.8 | 185.7 | 0 | 28 | 31.38
339 | 197 | 0 | 3 | 13.22
339 | 197 | 0 | 7 | 20.97
339 | 197 | 0 | 14 | 27.04
339 | 197 | 0 | 28 | 32.04
339 | 197 | 0 | 90 | 35.17
339 | 197 | 0 | 180 | 36.45
339 | 197 | 0 | 365 | 38.89
236 | 194 | 0 | 3 | 6.47
236 | 194 | 0 | 14 | 12.84
236 | 194 | 0 | 28 | 18.42
236 | 194 | 0 | 90 | 21.95
236 | 193 | 0 | 180 | 24.1
236 | 193 | 0 | 365 | 25.08
277 | 191 | 0 | 14 | 21.26
277 | 191 | 0 | 28 | 25.97
277 | 191 | 0 | 3 | 11.36
277 | 191 | 0 | 90 | 31.25
277 | 191 | 0 | 180 | 32.33
277 | 191 | 0 | 360 | 33.7
254 | 198 | 0 | 3 | 9.31
254 | 198 | 0 | 90 | 26.94
254 | 198 | 0 | 180 | 27.63
254 | 198 | 0 | 365 | 29.79
307 | 193 | 0 | 180 | 34.49
307 | 193 | 0 | 365 | 36.15
307 | 193 | 0 | 3 | 12.54
307 | 193 | 0 | 28 | 27.53
307 | 193 | 0 | 90 | 32.92
236 | 193 | 0 | 7 | 9.99
200 | 180 | 0 | 7 | 7.84
200 | 180 | 0 | 28 | 12.25
225 | 181 | 0 | 7 | 11.17
225 | 181 | 0 | 28 | 17.34
325 | 184 | 0 | 7 | 17.54
325 | 184 | 0 | 28 | 30.57
275 | 183 | 0 | 7 | 14.2
275 | 183 | 0 | 28 | 24.5
300 | 184 | 0 | 7 | 15.58
300 | 184 | 0 | 28 | 26.85
375 | 186 | 0 | 7 | 26.06
375 | 186 | 0 | 28 | 38.21
400 | 187 | 0 | 28 | 43.7
400 | 187 | 0 | 7 | 30.14
250 | 182 | 0 | 7 | 12.73
250 | 182 | 0 | 28 | 20.87
350 | 186 | 0 | 7 | 20.28
350 | 186 | 0 | 28 | 34.29
203.5 | 203.5 | 0 | 7 | 19.54
250.2 | 203.5 | 0 | 90 | 47.71
157 | 192 | 0 | 90 | 43.38
141.3 | 203.5 | 0 | 28 | 29.89
166.8 | 203.5 | 0 | 3 | 6.9
122.6 | 203.5 | 0 | 90 | 33.19
183.9 | 203.5 | 0 | 3 | 4.9
102 | 192 | 0 | 3 | 4.57
102 | 192 | 0 | 90 | 25.46
122.6 | 203.5 | 0 | 28 | 24.29
166.8 | 203.5 | 0 | 28 | 33.95
200 | 192 | 0 | 3 | 11.41
108.3 | 203.5 | 0 | 28 | 20.59
305.3 | 203.5 | 0 | 7 | 25.89
108.3 | 203.5 | 0 | 90 | 29.23
116 | 192 | 0 | 90 | 31.02
141.3 | 203.5 | 0 | 7 | 10.39
157 | 192 | 0 | 28 | 33.66
133 | 192 | 0 | 28 | 27.87
250.2 | 203.5 | 0 | 7 | 19.35
173 | 192 | 0 | 7 | 11.39
192 | 192 | 0 | 3 | 12.79
192 | 192 | 0 | 28 | 39.32
153 | 192 | 0 | 3 | 4.78
288 | 192 | 0 | 3 | 16.11
305.3 | 203.5 | 0 | 28 | 43.38
236 | 192 | 0 | 7 | 20.42
173 | 192 | 0 | 3 | 6.94
212 | 203.5 | 0 | 7 | 15.03
236 | 192 | 0 | 3 | 13.57
183.9 | 203.5 | 0 | 90 | 32.53
166.8 | 203.5 | 0 | 7 | 15.75
102 | 192 | 0 | 7 | 7.68
288 | 192 | 0 | 28 | 38.8
212 | 203.5 | 0 | 28 | 33
102 | 192 | 0 | 28 | 17.28
173 | 192 | 0 | 28 | 24.28
183.9 | 203.5 | 0 | 28 | 24.05
133 | 192 | 0 | 90 | 36.59
192 | 192 | 0 | 90 | 50.73
133 | 192 | 0 | 7 | 13.66
305.3 | 203.5 | 0 | 3 | 14.14
236 | 192 | 0 | 90 | 47.78
108.3 | 203.5 | 0 | 3 | 2.33
157 | 192 | 0 | 7 | 16.89
288 | 192 | 0 | 7 | 23.52
212 | 203.5 | 0 | 3 | 6.81
212 | 203.5 | 0 | 90 | 39.7
153 | 192 | 0 | 28 | 17.96
236 | 192 | 0 | 28 | 32.88
116 | 192 | 0 | 28 | 22.35
183.9 | 203.5 | 0 | 7 | 10.79
108.3 | 203.5 | 0 | 7 | 7.72
203.5 | 203.5 | 0 | 28 | 41.68
203.5 | 203.5 | 0 | 3 | 9.56